## BOM
Component | Mass g/cell | kg/kWh | Volume-fraction / basis | Source
Positive active material (NMC811) | 16.84216 | 0.7488406 | active vol frac 0.665, layer 75.6 um | r7_v19_final_energy.json layer_kg_m2 x area (contract mass caliber; model has no inactive phases)
Positive conductive additive | Not modeled | Not modeled | no parameter in Chen2020; industry rec. ~2 wt% | parameter set gap (annotated)
Positive binder (PVDF) | Not modeled | Not modeled | no parameter; industry rec. ~2 wt% | parameter set gap (annotated)
Negative active material (graphite) | 14.03934675 | 0.6242211 | active vol frac 0.75, layer 110 um | r7_v19_final_energy.json layer_kg_m2
Negative conductive additive | Not modeled | Not modeled | no parameter; industry rec. ~1 wt% | parameter set gap (annotated)
Negative binder (CMC/SBR) | Not modeled | Not modeled | no parameter; industry rec. ~3 wt% | parameter set gap (annotated)
Separator | 0.259309284 | 0.01152948 | 12 um x 0.53 (1-porosity 0.47) | r7_v19_final_energy.json layer_kg_m2
Electrolyte | 7.21 | 0.3205729 | pore volume 6.004 mL x 1.2 g/cm3 (literature density), fill 1.0 | derived: porosities x geometry; density = literature default (1.2 g/cm3)
Positive current collector (Al) | 4.43664 | 0.1972631 | 16 um x 2700 kg/m3 | Chen2020 set
Negative current collector (Cu) | 11.042304 | 0.4909658 | 12 um x 8960 kg/m3 | Chen2020 set
Enclosure / tabs | Not modeled | Not modeled |  | parameter set gap (annotated)
TOTAL (contract, electrolyte excluded) | 46.61976 | 2.07282 | mass_kg 0.0466198 x1000 | energy.json:mass_kg
TOTAL incl. electrolyte | 53.82976 | 2.393393 |  | derived (electrolyte excluded from contract)]
Cell energy (Wh) | 22.49098 |  | integral V x I_1C dt, I_1C = 6.28 A | energy.json:energy_wh