## input_parameters
Parameter | Value (final design) | Unit | Base (Chen2020) | Changed by | Source
Nominal cell capacity | 6.28 | Ah | 5 | yes (honest re-rating) | r7_v19_final_params.json
Positive electrode thickness | 7.56e-05 | m | 7.56e-05 | no | Chen2020 set
Negative electrode thickness | 0.00011 | m | 8.52e-05 | yes | r7_v19_final_params.json
Separator thickness | 1.2e-05 | m | 1.2e-05 | no | Chen2020 set
Positive particle radius | 2e-06 | m | 5.22e-06 | yes | r7_v19_final_params.json
Negative particle radius | 2e-06 | m | 5.86e-06 | yes | r7_v19_final_params.json
Positive porosity | 0.335 | - | 0.335 | no | Chen2020 set
Negative porosity | 0.25 | - | 0.25 | no | Chen2020 set
Positive active volume fraction | 0.665 | - | 0.665 | no | Chen2020 set
Cation transference number | 0.6 | - | 0.2594 | yes | r7_v19_final_params.json
Electrolyte conductivity | 1.5 | S/m | Nyman2008 fn | yes | r7_v19_final_params.json
Electrolyte diffusivity | 1e-09 | m2/s | Nyman2008 fn | yes | r7_v19_final_params.json
Upper / lower voltage cut-off | 4.2 / 2.5 | V | same | no | Chen2020 set
Electrode height x width | 0.065 x 1.58 | m | same | no | Chen2020 set
Ambient temp (charge/aging) | 318.15 | K | - | protocol | aging_1C_100cyc_45C / 4C_charge_45C

## capacity_energy
Quantity | Formula | Value | Unit | Source
1C discharge capacity (SPMe) | protocol 1C_discharge, CC 6.28 A to 2.5 V | 6.256914 | Ah | r7_v19_final_1c.json:capacity_ah
1C discharge capacity (DFN) | protocol 1C_discharge DFN | 6.28 | Ah | r6_v19_1c_dfn.json
Rated energy | integral V x I_1C dt / 3600, I_1C = 6.28 A | 22.49098 | Wh | energy.json:energy_wh
Midpoint voltage | V at 50% of discharge time | 4.047268 | V | energy.json
DCR | (V(t0) - V(t=10%)) / I_1C | 0.0001200749 | ohm | energy.json:dcr_ohm
Aging SEI end (100cyc@45C) | SEI ec-reaction-limited model | 512.9188 | nm | r7_v19_final_aging45c.json
4C anode surface potential min | DFN + plating, 25.12 A charge | 0.01709696 | V | r7_v19_final_4c45c.json:anode_potential_v
4C T_max | lumped thermal | 363.2304 | K | r7_v19_final_4c45c.json:T_max_K

## energy_density
Quantity | Formula | Value | Unit | Source
Contract mass (electrolyte excluded) | sum layer thickness x (1-porosity) x density x area | 46.61976 | g | energy.json:mass_kg
Energy density (contract caliber) | E_Wh / mass_kg | 482.4345 | Wh/kg | energy.json:energy_density_wh_kg
Threshold (task text) |  | 327.18 | Wh/kg | log.jsonl entry 0 stage2
Electrolyte mass add-on | pore volume 6.004e-6 m3 x 1200 kg/m3 (lit.) | 7.21 | g | derived (literature density 1.2 g/cm3)
Energy density incl. electrolyte | 22.49098 / (0.0466198 + 0.00721) | 417.8166 | Wh/kg | derived
Volumetric energy density | E_Wh / (stack thickness 225.6e-6 x area m3) | 970.731 | Wh/L | energy.json
Power density (peak proxy) | Voc^2 / (4 x DCR) / mass | 748494.3 | W/kg | energy.json:power_density_w_kg

## np_and_mass
Quantity | Formula | Value | Unit | Source
Positive areal Li capacity | 63104 x 0.665 x 75.6e-6 | 3.1725 | mol/m2 | Chen2020 max conc + geometry
Negative areal Li capacity | 33133 x 0.75 x 110e-6 | 2.7335 | mol/m2 | Chen2020 max conc + geometry
N/P ratio | neg/pos areal capacity | 0.8616233 | - | mechanical derivation
Positive electrode mass | 164.0 g/m2 x 0.1027 m2 | 16.84216 | g | energy.json layer_kg_m2 x area
Negative electrode mass | 136.7 g/m2 x 0.1027 m2 | 14.03934675 | g | energy.json layer_kg_m2 x area
Al collector mass | 43.2 g/m2 x 0.1027 m2 | 4.43664 | g | energy.json layer_kg_m2
Cu collector mass | 107.5 g/m2 x 0.1027 m2 | 11.042304 | g | energy.json layer_kg_m2
Separator mass | 2.52 g/m2 x 0.1027 m2 | 0.259309284 | g | energy.json layer_kg_m2
Total contract mass | sum of layers | 46.61976 | g | energy.json:mass_kg x1000

## process_parameters
Process parameter | Formula | Value | Unit | Source
Positive areal density | thickness x (1-porosity) x density | 164 | g/m2 | energy.json layer_kg_m2
Negative areal density | thickness x (1-porosity) x density | 136.7 | g/m2 | energy.json layer_kg_m2
Positive compaction density | 3262 x (1-0.335) / 1000 | 2.16923 | g/cm3 | Chen2020 density x (1-porosity) / 1000
Negative compaction density | 1657 x (1-0.25) / 1000 | 1.24275 | g/cm3 | Chen2020 density x (1-porosity) / 1000
Electrolyte fill amount | pore volume x 1200 kg/m3 | 7.21 | g/cell | 6.004 mL x 1.2 g/cm3 (literature)
Formation recommendation | 0.1C CC to 4.2 V, 25 C, 2 cycles | - | - | design-recommended value; production requires tuning