## BOM
Component | g/cell | kg/kWh | Formula / source
Positive electrode active material (NMC811) | 16.4465 | 0.6515 | positive layer mass × 0.96 wt-frac (lit. default)
Positive electrode conductive additive (CB) | 0.3426 | 0.0136 | positive layer mass × 0.02 wt-frac (lit. default)
Positive electrode binder (PVDF) | 0.3426 | 0.0136 | positive layer mass × 0.02 wt-frac (lit. default)
Negative electrode active material (graphite) | 12.3423 | 0.4889 | negative layer mass × 0.955 wt-frac (lit. default)
Negative electrode conductive additive (CB) | 0.1292 | 0.0051 | negative layer mass × 0.01 wt-frac (lit. default)
Negative electrode binder (SBR/CMC) | 0.4523 | 0.0179 | negative layer mass × 0.035 wt-frac (lit. default)
Separator | 0.2257 | 0.0089 | separator layer_kg_m2 × area (contract formula)
Electrolyte (not in contract mass) | 11.0298 | 0.4369 | pore volume × 1.2 g/cm3 (literature, annotated)
Positive current collector Al | 2.7283 | 0.1081 | 8 µm × 2700 kg/m3 × area (contract formula)
Negative current collector Cu | 6.7904 | 0.269 | 6 µm × 8960 kg/m3 × area (contract formula)
Enclosure / tabs |  |  | Not modeled
Total (contract caliber, excl. electrolyte) | 39.8 | 1.5765 | Σ layer rows above; electrolyte excluded (set lacks density)
Total including electrolyte (lit. density) | 50.8298 | 2.0134 | informational (adds electrolyte row above)
Cell energy | 25.246 | Wh | r5_final_energy.json (∫V·I dt)