## Input parameters
Parameter | Value | Unit | Source
Positive current collector thickness | 8 | µm | r5_final_params.json (override; base 16)
Negative current collector thickness | 6 | µm | r5_final_params.json (override; base 12)
Positive particle radius | 1 | µm | r5_final_params.json (base 5.22)
Negative particle radius | 1.5 | µm | r5_final_params.json (base 5.86)
Electrolyte conductivity | 1.3 | S/m | r5_final_params.json (const override; lit. estimate)
Cation transference number | 0.5 | — | r5_final_params.json (base 0.2594)
Electrolyte diffusivity | 3.5e-10 | m²/s | r5_final_params.json (const override; lit. estimate)
Positive electrode porosity | 0.45 | — | r5_final_params.json
Negative electrode porosity | 0.35 | — | r5_final_params.json
Separator porosity | 0.55 | — | r5_final_params.json
Separator thickness | 10 | µm | r5_final_params.json (base 12)
Negative electrode thickness | 95 | µm | r5_final_params.json (base 85.2)
Total heat transfer coefficient | 40 | W/m²/K | r5_final_params.json (base 10)
Electrode height | 0.072085 | m | r5_final_params.json (scaled ×1.2299)
Electrode width | 1.752222 | m | r5_final_params.json (scaled ×1.2299)
Nominal cell capacity | 6.149417 | Ah | r5_final_params.json (5.0 × 1.2299)
Voltage window | 2.5 – 4.2 | V | chen2020_base_probe.json

## Capacity and energy
Quantity | Value | Formula | Source
1C discharge capacity | 6.942685 | ∫ I_1C dt until 2.5 V (DFN) | r5_final_1c_dfn.json
1C discharge T_max | 299.7608 | lumped thermal DFN | r5_final_1c_dfn.json
5C discharge capacity | 6.85705 | ∫ I_5C dt until 2.5 V (DFN) | r5_final_5c_dfn.json
5C discharge T_max | 319.9935 | lumped thermal DFN | r5_final_5c_dfn.json
5C capacity retention | 0.987666 | 5C cap ÷ same-params 1C cap | r5_final_retention.json
Discharge energy (1C) | 25.24596 | ∫ V·I_1C dt / 3600 | r5_final_energy.json
4C-45°C charge T_max | 330.4129 | lumped thermal DFN, 4C CC to 4.2 V | r5_final_4c45_dfn.json
4C-45°C anode potential min | 0.008174775 | min(anode_potential_v) | r5_final_4c45_dfn.json
4C charge acceptance | 0.939547 | ∫ I_4C dt until 4.2 V cut-off | r5_final_4c45_dfn.json

## Energy density
Quantity | Value | Unit | Formula | Source
Contract mass | 0.0398 | kg | Σ layer_th×(1−por)×density×area | r5_final_energy.json
Energy | 25.24596 | Wh | ∫ V·I_1C dt | r5_final_energy.json
Gravimetric ED | 634.3205 | Wh/kg | energy ÷ mass | r5_final_energy.json
Stack volume | 2.457974e-05 | m³ | Σ layer thickness × area | r5_final_energy.json
Volumetric ED | 1027.104 | Wh/L | energy ÷ (volume×1000) | r5_final_energy.json
Midpoint voltage | 3.875946 | V | V at time-midpoint of 1C discharge | r5_final_energy.json
DC internal resistance | 0.0006840022 | Ω | (V₀ − V_10%) ÷ I_1C | r5_final_energy.json
Power density | 156142.2 | W/kg | V₀²/(4·R_DC)/mass | r5_final_energy.json

## NP ratio and mass
Quantity | Value | Formula | Source
Positive capacity density (full) | 70.32321 | Ah/m² | (1−ε)·c_max·F/3600·th (window 0→1)
Negative capacity density (full) | 54.83464 | Ah/m² | (1−ε)·c_max·F/3600·th (window 0→1)
N/P (full-theoretical) | 0.7797517 | — | neg density×th ÷ pos density×th
Positive capacity density (assembled) | 51.33603 | Ah/m² | full × (1−x₀), x₀=0.270 (probe)
Negative capacity density (assembled) | 49.4278 | Ah/m² | full × y₀, y₀=0.9014 (probe)
N/P (assembled-lithium basis) | 0.9628287 | — | neg assembled ÷ pos assembled
Positive electrode mass | 17.13179 | g | layer_kg_m2 × area × 1000
Negative electrode mass | 12.92391 | g | layer_kg_m2 × area × 1000
Separator mass | 0.2256511 | g | layer_kg_m2 × area × 1000
Al CC mass | 2.728275 | g | layer_kg_m2 × area × 1000
Cu CC mass | 6.790373 | g | layer_kg_m2 × area × 1000
Total mass (contract) | 39.8 | g | Σ layer masses (electrolyte excluded)
Electrolyte mass (lit. density) | 11.02981 | g | pore volume × 1.2 g/cm³ (annotated)

## Process parameters
Parameter | Value | Formula | Source
Positive areal density | 135.63396 | g/m² | layer_kg_m2 × 1000 | r5_final_energy.json
Negative areal density | 102.31975 | g/m² | layer_kg_m2 × 1000 | r5_final_energy.json
Positive compaction density | 1.7941 | g/cm³ | density×(1−ε) ÷ 1000 | probe (density × 0.55)
Negative compaction density | 1.07705 | g/cm³ | density×(1−ε) ÷ 1000 | probe (density × 0.65)
Electrolyte fill volume | 9.191508 | cm³ | Σ(th×ε)×area×1e6 | params + area
Electrolyte fill amount | 11.02981 | g | pore vol × 1.2 g/cm³ (lit.) | literature-annotated
Formation | 0.1C CC to 4.2 V, 25 °C, 2 cycles | — | design recommended; production tuning required