## BOM
Component | Material | g/cell | kg/kWh | Formula / source
Positive electrode active material | NMC811 (90% of coating) | 10.31 | 0.001 | coating mass = L·A·(1−ε)·ρ = cell/r1_v4_energy.json layer_kg_m2 × area; 90/5/5 active:CB:binder literature default (no binder/CB params)
Positive conductive additive | carbon black (5%) | 0.57 | 0.000 | literature default split, annotated
Positive binder | PVDF (5%) | 0.57 | 0.000 | literature default split, annotated
Negative electrode active material | graphite (95% of coating) | 7.02 | 0.001 | coating mass = L·A·(1−ε)·ρ; 95/2/3 active:CB:binder literature default
Negative conductive additive | carbon black (2%) | 0.15 | 0.000 | literature default split, annotated
Negative binder | PVDF/SBR (3%) | 0.22 | 0.000 | literature default split, annotated
Separator | polyolefin | 0.22 | 0.000 | cell/r1_v4_energy.json layer_kg_m2 separator × area
Electrolyte | EC/EMC + LiPF6 (high-transport) | 4.72 | 0.000 | pore volume × 1.2 g/cm³ (literature electrolyte density, annotated); fill factor 1.0
Positive current collector | Al foil | 2.22 | 0.000 | cell/r1_v4_energy.json layer_kg_m2 positive_cc × area
Negative current collector | Cu foil | 5.52 | 0.000 | cell/r1_v4_energy.json layer_kg_m2 negative_cc × area
Enclosure | pouch/can | Not modeled | Not modeled | honest note: beyond parameter set
Tabs/terminals | – | Not modeled | Not modeled | honest note: beyond parameter set
TOTAL (incl. electrolyte) |  | 31.5 | 0.002 | electrolyte included BOM caliber; contract caliber mass = 26.8 g (excl. electrolyte/casing)
Cell energy |  | 12.68 |  | cell/r1_v4_energy.json:energy_wh