## BOM
Bill of Materials - VBF-T8R1NOFORCE-BOM-01 (cell R6-V9, t8_r1_noforce)
Dual caliber: g/cell and kg/kWh. Energy basis: 19.4147 Wh (1C contract, r6_v9_energy.json). Generated 2026-08-25.
Component | Mass (g/cell) | Mass (kg/kWh) | In contract mass | Source / basis
Positive active material (NMC811) | 18.187 | 0.9368 | YES | r6_v9_energy.json layer_kg_m2 x area
Negative active material (graphite) | 11.2793 | 0.581 | YES | r6_v9_energy.json layer_kg_m2 x area
Positive current collector (Al, 8 um) | 2.655 | 0.1368 | YES | r6_v9_energy.json layer_kg_m2 x area
Negative current collector (Cu, 6 um) | 6.6079 | 0.3404 | YES | r6_v9_energy.json layer_kg_m2 x area
Separator (10 um) | 0.2586 | 0.0133 | YES | r6_v9_energy.json layer_kg_m2 x area
CONTRACT TOTAL (electrolyte excluded, calc-energy caliber) | 38.9878 | 2.0082 | YES | r6_v9_energy.json mass_kg = 0.0389878 kg
Electrolyte (1 M LiPF6 EC:DMC) | 9.552 | 0.492 | no | pore volume 7.960e-6 m3 x 1200 kg/m3; density = literature value; fill factor 1.0
Positive binder (PVDF) | 0.3637 | 0.0187 | no | 2 wt% of active mass - literature default (excluded from contract mass)
Positive conductive carbon | 0.3637 | 0.0187 | no | 2 wt% of active mass - literature default (excluded from contract mass)
Negative binder (CMC+SBR) | 0.2256 | 0.0116 | no | 2 wt% of active mass - literature default (excluded from contract mass)
Negative conductive carbon | 0.1128 | 0.0058 | no | 1 wt% of active mass - literature default (excluded from contract mass)
Enclosure, tabs, termination | 0 | 0 | no | not modeled in this virtual case
GRAND TOTAL (incl. electrolyte + binder/additive) | 49.6057 | 2.5551 | no | annotated total