## Energy
Energy calculation - contract caliber (VBF-T8R1NOFORCE-CALC-01)
Source: bda calc-energy on R6-V9 params (r6_v9_energy.json). Electrolyte excluded.
Metric | Value | Unit | Source
Discharge capacity (1C) | 5.2725 | Ah | r6_v9_1c_dfn.json capacity_ah
Energy (1C contract) | 19.4147 | Wh | r6_v9_energy.json energy_wh
Gravimetric energy density | 497.968 | Wh/kg | r6_v9_energy.json energy_density_wh_kg
Volumetric energy density | 854.72 | Wh/L | r6_v9_energy.json energy_density_vol_wh_l
Cell mass (contract) | 0.0389878 | kg | r6_v9_energy.json mass_kg
Electrode area | 0.122915 | m2 | r6_v9_energy.json area_m2
Stack thickness | 0.0001848 | m | r6_v9_energy.json thickness_m
Discharge midpoint voltage | 3.9335 | V | r6_v9_energy.json midpoint_voltage_v
DC resistance (formulation) | 0.0007275 | ohm | r6_v9_energy.json dcr_ohm
Power density (formulation) | 150480.7 | W/kg | r6_v9_energy.json power_density_w_kg

## Mass
Mass budget (VBF-T8R1NOFORCE-CALC-01)
g/cell = layer_kg_m2 x area (0.122915 m2). Contract = electrolyte excluded.
Layer | kg/m2 | g/cell
Positive electrode active material (NMC811) | 0.147964 | 18.187
Negative electrode active material (graphite) | 0.091765 | 11.2793
Positive current collector (Al, 8 um) | 0.0216 | 2.655
Negative current collector (Cu, 6 um) | 0.05376 | 6.6079
Separator (10 um) | 0.002104 | 0.2586
TOTAL (contract) | 0.317193 | 38.9878
Electrolyte (supplementary, excluded) | - | 9.552

## Retention
5C capacity retention (VBF-T8R1NOFORCE-CALC-01)
Retention = Q(5C discharge DFN) / Q(1C discharge DFN), same parameters (mechanical, r6_v9_retention.json).
Quantity | Value | Unit | Source
1C discharge capacity (25 C) | 5.2725 | Ah | r6_v9_1c_dfn.json
5C discharge capacity (25 C) | 5.2178 | Ah | r6_v9_5c_dfn.json
Capacity retention @5C | 0.989615 | - | r6_v9_retention.json capacity_retention_5c
Criterion (entry 0) | 0.9 | - | log.jsonl entry 0 stage2.capacity_retention_5c min
Verdict | PASS | - | 0.9896 >= 0.90
5C discharge T_max | 313.64 | K | r6_v9_5c_dfn.json (<= 333.15 K)

## Safety
Safety exam - fast charge (VBF-T8R1NOFORCE-CALC-01)
4C charge protocol at 45 C ambient, lumped thermal + plating module (r6_v9_4c_charge45_plating.json).
Quantity | Value | Unit | Determination
Anode potential minimum (4C charge) | 0.0063475 | V | plated = false -> PASS (margin +6.3 mV)
Lithium plating flag | false | - | PASS (criterion: plated = false)
T_max during 4C charge | 326.81 | K | PASS (<= 333.15 K red line)
T_max during 5C discharge | 313.64 | K | PASS (<= 333.15 K red line)
Maximum temperature red line (entry 0) | 333.15 | K | protocol default (task silent)

## Notes
Assumption | Note
Electrolyte excluded from contract mass | calc-energy contract caliber excludes electrolyte; parameter set carries no electrolyte density (electrolyte_included: false).
Electrolyte transport parameters | kappa = 1.4 S/m, D = 3.7e-10 m2/s are literature values (Nyman 2008 transport parameterization) set as formulation design levers, recorded in R6 propose.
Electrolyte density 1.2 g/cm3 | Literature value used for BOM electrolyte row and datasheet mass incl. electrolyte (48.54 g).
Binder/additive fractions | 2 wt% PVDF / 2 wt% carbon (positive), 2 wt% CMC+SBR / 1 wt% carbon (negative) - literature defaults, excluded from contract mass.
N/P ratio 0.641 | Capacity-density basis, mechanical from parameter set (neg 49.18 Ah/m2 vs pos 76.72 Ah/m2). Cell is negative-limited - deliberate transport trade.
Formation recommendation | 0.1C CC charge to 4.2 V, 25 C, 2 cycles (design recommended; production tuning required).
Not simulated | Cycle life, low-temperature retention, abuse (nail/crush/overcharge), self-discharge - recorded as N/A in DVPR.
V8 solver failure | R5 V8 5C discharge IDA_CONV_FAIL recorded verbatim in log.jsonl; superseded by V9 design.