## BOM
Component | g/cell | kg/kWh | Formula / source
Positive electrode active material (NMC811) | 16.168476 | 0.886953 | coating mass x 0.96 (wt fraction literature default; parameter set carries mix density only); coating mass = cell/r3_VG_energy.json:layer_kg_m2.positive_electrode x area_m2
Positive electrode conductive additive | 0.336843 | 0.018478 | coating mass x 0.02 (literature default; no parameter key)
Positive electrode binder | 0.336843 | 0.018478 | coating mass x 0.02 (literature default; no parameter key)
Negative electrode active material (graphite) | 10.439148 | 0.57266 | coating mass x 0.96 (literature default); coating mass = cell/r3_VG_energy.json:layer_kg_m2.negative_electrode x area_m2
Negative electrode conductive additive | 0.217482 | 0.01193 | coating mass x 0.02 (literature default)
Negative electrode binder | 0.217482 | 0.01193 | coating mass x 0.02 (literature default)
Separator | 0.245047 | 0.013443 | cell/r3_VG_energy.json:layer_kg_m2.separator x area_m2 (thickness x (1-porosity) x density)
Electrolyte (annotated, excluded from contract mass) | 6.403033 | 0.351251 | pore volume x 1200 kg/m3 (literature-default density); parameter set lacks electrolyte density
Positive current collector (Al) | 2.795083 | 0.15333 | cell/r3_VG_energy.json:layer_kg_m2.positive_cc x area_m2 (thickness x density)
Negative current collector (Cu) | 6.956652 | 0.381621 | cell/r3_VG_energy.json:layer_kg_m2.negative_cc x area_m2 (thickness x density)
Enclosure / tabs | Not modeled | Not modeled | no parameters in set - honest annotation
TOTAL (contract caliber, no electrolyte) | 37.713056 | 2.068823 | cell/r3_VG_energy.json:mass_kg; energy 0.0182 kWh (cell/r3_VG_energy.json:energy_wh/1000)