## Input
Parameter | Value | Unit | Source
Positive electrode thickness | 75.6 | um | parameter set OKane2022
Negative electrode thickness | 85.2 | um | parameter set
Separator thickness | 12 | um | parameter set
Positive porosity | 0.335 | - | parameter set
Negative porosity | 0.25 | - | parameter set
Positive density | 3262 | kg/m3 | parameter set
Negative density | 1657 | kg/m3 | parameter set
Electrode area (h x w) | 0.1027 | m2 | 0.065 x 1.58
Nominal capacity | 5 | Ah | parameter set
Electrolyte conductivity (override) | 3 | S/m | design (estimate)
Cation transference number (override) | 0.6 | - | design (estimate)
Cooling coefficient h (override) | 80 | W/m2/K | design (liquid cooling)

## Capacity-Energy
Item | Value | Unit | Formula / source
1C discharge capacity | 5.056774 | Ah | cell/T10_1c_dfn.json
Discharge energy | 18.55037 | Wh | integral(V*I)dt / 3600
Cell mass (electrolyte excl.) | 43.45453 | g | sum(layer thickness*(1-porosity)*density*area)
Gravimetric energy density | 426.8916 | Wh/kg | energy_wh / mass_kg

## Mass-NP
Layer | kg/m2 | g/cell
positive_electrode | 0.163993788 | 16.842
negative_electrode | 0.1058823 | 10.874
positive_cc | 0.0432 | 4.437
negative_cc | 0.10752 | 11.042
separator | 0.00252492 | 0.259
Total | 0.423121008 | 43.455
N/P ratio | 0.667 | - | (0.75*85.2um*33133)/(0.665*75.6um*63104)

## Process
Parameter | Positive | Negative | Formula
Areal density (g/m2) | 0.16 | 0.11 | thickness*(1-porosity)*density
Compaction density (g/cm3) | 2.169 | 1.243 | density*(1-porosity)/1000
Electrolyte fill (g/cell) | 6.441 |  | pore volume * 1.2 g/cm3